## data
ID_cycle | ID | strokes | Contact.material | Raw.material | Edge.angle | Task | Three_point.mean | Volume
FLT8-1_1000strokes | FLT8-1 | 1000strokes | bone plate | flint | 45° | cutting | 48.8125 | 10322.5
FLT8-1_2000strokes | FLT8-1 | 2000strokes | bone plate | flint | 45° | cutting | 48.375 | 10303.9
FLT8-1_250strokes | FLT8-1 | 250strokes | bone plate | flint | 45° | cutting | 48.88333 | 10322.1
FLT8-1_50strokes | FLT8-1 | 50strokes | bone plate | flint | 45° | cutting | 49.10417 | 10329
FLT8-1_before | FLT8-1 | before | bone plate | flint | 45° | cutting | 48.49167 | 10350.7
FLT8-10_1000strokes | FLT8-10 | 1000strokes | bone plate | flint | 45° | carving | 55.35417 | 9218.6
FLT8-10_2000strokes | FLT8-10 | 2000strokes | bone plate | flint | 45° | carving | 55.35417 | 9216.2
FLT8-10_250strokes | FLT8-10 | 250strokes | bone plate | flint | 45° | carving | 53.7 | 9212.6
FLT8-10_50strokes | FLT8-10 | 50strokes | bone plate | flint | 45° | carving | 52.07917 | 9264.5
FLT8-10_before | FLT8-10 | before | bone plate | flint | 45° | carving | 49.27083 | 9366.9
FLT8-11_1000strokes | FLT8-11 | 1000strokes | bone plate | flint | 45° | carving | 48.84167 | 8715.9
FLT8-11_2000strokes | FLT8-11 | 2000strokes | bone plate | flint | 45° | carving | 49.1 | 8771.6
FLT8-11_250strokes | FLT8-11 | 250strokes | bone plate | flint | 45° | carving | 48.35417 | 8756
FLT8-11_50strokes | FLT8-11 | 50strokes | bone plate | flint | 45° | carving | 48.4625 | 8774.3
FLT8-11_before | FLT8-11 | before | bone plate | flint | 45° | carving | 49.74583 | 8863.7
FLT8-12_1000strokes | FLT8-12 | 1000strokes | bone plate | flint | 45° | carving | 49.45 | 9221.3
FLT8-12_2000strokes | FLT8-12 | 2000strokes | bone plate | flint | 45° | carving | 49.97083 | 9224.6
FLT8-12_250strokes | FLT8-12 | 250strokes | bone plate | flint | 45° | carving | 48.40833 | 9228.5
FLT8-12_50strokes | FLT8-12 | 50strokes | bone plate | flint | 45° | carving | 48.92083 | 9251
FLT8-12_before | FLT8-12 | before | bone plate | flint | 45° | carving | 49.2375 | 9288.6
FLT8-2_1000strokes | FLT8-2 | 1000strokes | bone plate | flint | 45° | cutting | 48.625 | 10363.6
FLT8-2_2000strokes | FLT8-2 | 2000strokes | bone plate | flint | 45° | cutting | 49.00833 | 10342.8
FLT8-2_250strokes | FLT8-2 | 250strokes | bone plate | flint | 45° | cutting | 48.6375 | 10365.4
FLT8-2_50strokes | FLT8-2 | 50strokes | bone plate | flint | 45° | cutting | 49.15 | 10397.7
FLT8-2_before | FLT8-2 | before | bone plate | flint | 45° | cutting | 48.99167 | 10401.4
FLT8-3_1000strokes | FLT8-3 | 1000strokes | bone plate | flint | 45° | cutting | 50.01667 | 12443.7
FLT8-3_2000strokes | FLT8-3 | 2000strokes | bone plate | flint | 45° | cutting | 50.6875 | 12466.9
FLT8-3_250strokes | FLT8-3 | 250strokes | bone plate | flint | 45° | cutting | 49.50417 | 12488.7
FLT8-3_50strokes | FLT8-3 | 50strokes | bone plate | flint | 45° | cutting | 50.03333 | 12559.7
FLT8-3_before | FLT8-3 | before | bone plate | flint | 45° | cutting | 57.89583 | 12569.3
FLT8-4_1000strokes | FLT8-4 | 1000strokes | bone plate | flint | 35° | cutting | 42.0625 | 10183.7
FLT8-4_2000strokes | FLT8-4 | 2000strokes | bone plate | flint | 35° | cutting | 40.3125 | 10086.7
FLT8-4_250strokes | FLT8-4 | 250strokes | bone plate | flint | 35° | cutting | 41.47917 | 10127.3
FLT8-4_50strokes | FLT8-4 | 50strokes | bone plate | flint | 35° | cutting | 42.1375 | 10302.4
FLT8-4_before | FLT8-4 | before | bone plate | flint | 35° | cutting | 40.22083 | 10221.2
FLT8-5_1000strokes | FLT8-5 | 1000strokes | bone plate | flint | 35° | cutting | 40.1875 | 8477.7
FLT8-5_2000strokes | FLT8-5 | 2000strokes | bone plate | flint | 35° | cutting | 40.09583 | 8443.7
FLT8-5_250strokes | FLT8-5 | 250strokes | bone plate | flint | 35° | cutting | 40.98333 | 8431.9
FLT8-5_50strokes | FLT8-5 | 50strokes | bone plate | flint | 35° | cutting | 38.33333 | 8378.7
FLT8-5_before | FLT8-5 | before | bone plate | flint | 35° | cutting | 40.5 | 8530.4
FLT8-6_1000strokes | FLT8-6 | 1000strokes | bone plate | flint | 35° | cutting | 38.99167 | 8007.6
FLT8-6_2000strokes | FLT8-6 | 2000strokes | bone plate | flint | 35° | cutting | 39.33333 | 8004.4
FLT8-6_250strokes | FLT8-6 | 250strokes | bone plate | flint | 35° | cutting | 39.05833 | 7976.5
FLT8-6_50strokes | FLT8-6 | 50strokes | bone plate | flint | 35° | cutting | 38.85 | 7958.2
FLT8-6_before | FLT8-6 | before | bone plate | flint | 35° | cutting | 40.14583 | 8062
FLT8-7_1000strokes | FLT8-7 | 1000strokes | bone plate | flint | 35° | carving | 39.97917 | 11301.1
FLT8-7_2000strokes | FLT8-7 | 2000strokes | bone plate | flint | 35° | carving | 38.77083 | 11267.8
FLT8-7_250strokes | FLT8-7 | 250strokes | bone plate | flint | 35° | carving | 39.09583 | 11276.3
FLT8-7_50strokes | FLT8-7 | 50strokes | bone plate | flint | 35° | carving | 38.1125 | 11276.6
FLT8-8_1000strokes | FLT8-8 | 1000strokes | bone plate | flint | 35° | carving | 39.525 | 11295.2
FLT8-8_2000strokes | FLT8-8 | 2000strokes | bone plate | flint | 35° | carving | 39.57083 | 13065.9
FLT8-8_250strokes | FLT8-8 | 250strokes | bone plate | flint | 35° | carving | 39.40417 | 13108
FLT8-8_50strokes | FLT8-8 | 50strokes | bone plate | flint | 35° | carving | 38.7125 | 13080.8
FLT8-8_before | FLT8-8 | before | bone plate | flint | 35° | carving | 39.65417 | 13094
FLT8-9_1000strokes | FLT8-9 | 1000strokes | bone plate | flint | 35° | carving | 39 | 13116.3
FLT8-9_2000strokes | FLT8-9 | 2000strokes | bone plate | flint | 35° | carving | 39.42083 | 9005.2
FLT8-9_250strokes | FLT8-9 | 250strokes | bone plate | flint | 35° | carving | 38.97917 | 9003.9
FLT8-9_50strokes | FLT8-9 | 50strokes | bone plate | flint | 35° | carving | 38.46667 | 9006.2
FLT8-9_before | FLT8-9 | before | bone plate | flint | 35° | carving | 38.79167 | 9025.7
LYDIT5-10_1000strokes | LYDIT5-10 | 1000strokes | bone plate | lydite | 45° | carving | 46.51667 | 9878.2
LYDIT5-10_2000strokes | LYDIT5-10 | 2000strokes | bone plate | lydite | 45° | carving | 46.42083 | 9873.7
LYDIT5-10_250strokes | LYDIT5-10 | 250strokes | bone plate | lydite | 45° | carving | 45.89583 | 9895.5
LYDIT5-10_50strokes | LYDIT5-10 | 50strokes | bone plate | lydite | 45° | carving | 46.775 | 9897.3
LYDIT5-10_before | LYDIT5-10 | before | bone plate | lydite | 45° | carving | 48.1625 | 9895.7
LYDIT5-11_1000strokes | LYDIT5-11 | 1000strokes | bone plate | lydite | 35° | carving | 40.44583 | 10005.7
LYDIT5-11_2000strokes | LYDIT5-11 | 2000strokes | bone plate | lydite | 35° | carving | 40.88333 | 10021.4
LYDIT5-11_250strokes | LYDIT5-11 | 250strokes | bone plate | lydite | 35° | carving | 40.5875 | 10024.3
LYDIT5-11_50strokes | LYDIT5-11 | 50strokes | bone plate | lydite | 35° | carving | 41.02083 | 10019.9
LYDIT5-11_before | LYDIT5-11 | before | bone plate | lydite | 35° | carving | 40.2375 | 10027.1
LYDIT5-12_1000strokes | LYDIT5-12 | 1000strokes | bone plate | lydite | 35° | carving | 39.04583 | 8794.2
LYDIT5-12_2000strokes | LYDIT5-12 | 2000strokes | bone plate | lydite | 35° | carving | 39.31667 | 8769.6
LYDIT5-12_250strokes | LYDIT5-12 | 250strokes | bone plate | lydite | 35° | carving | 39.47083 | 8801.4
LYDIT5-12_50strokes | LYDIT5-12 | 50strokes | bone plate | lydite | 35° | carving | 38.44583 | 8787.6
LYDIT5-12_before | LYDIT5-12 | before | bone plate | lydite | 35° | carving | 37.31667 | 8792.1
LYDIT5-13_1000strokes | LYDIT5-13 | 1000strokes | bone plate | lydite | 35° | carving | 41.33333 | 8659.2
LYDIT5-13_2000strokes | LYDIT5-13 | 2000strokes | bone plate | lydite | 35° | carving | 41.71667 | 8668.1
LYDIT5-13_250strokes | LYDIT5-13 | 250strokes | bone plate | lydite | 35° | carving | 41.1625 | 8633.6
LYDIT5-13_50strokes | LYDIT5-13 | 50strokes | bone plate | lydite | 35° | carving | 41.14167 | 8677.3
LYDIT5-13_before | LYDIT5-13 | before | bone plate | lydite | 35° | carving | 39.75833 | 8691.3
LYDIT5-2_1000strokes | LYDIT5-2 | 1000strokes | bone plate | lydite | 45° | cutting | 49.53333 | 6068.5
LYDIT5-2_2000strokes | LYDIT5-2 | 2000strokes | bone plate | lydite | 45° | cutting | 49.92917 | 6077.2
LYDIT5-2_250strokes | LYDIT5-2 | 250strokes | bone plate | lydite | 45° | cutting | 49.49167 | 6069.4
LYDIT5-2_50strokes | LYDIT5-2 | 50strokes | bone plate | lydite | 45° | cutting | 49.59583 | 6075.3
LYDIT5-2_before | LYDIT5-2 | before | bone plate | lydite | 45° | cutting | 48.4 | 6066.2
LYDIT5-3_1000strokes | LYDIT5-3 | 1000strokes | bone plate | lydite | 45° | cutting | 50.00417 | 6353
LYDIT5-3_2000strokes | LYDIT5-3 | 2000strokes | bone plate | lydite | 45° | cutting | 49.68333 | 6353.4
LYDIT5-3_250strokes | LYDIT5-3 | 250strokes | bone plate | lydite | 45° | cutting | 49.35 | 6353.6
LYDIT5-3_50strokes | LYDIT5-3 | 50strokes | bone plate | lydite | 45° | cutting | 49.2125 | 6353.5
LYDIT5-3_before | LYDIT5-3 | before | bone plate | lydite | 45° | cutting | 47.675 | 6351.7
LYDIT5-4_1000strokes | LYDIT5-4 | 1000strokes | bone plate | lydite | 45° | cutting | 52.9375 | 7263.1
LYDIT5-4_2000strokes | LYDIT5-4 | 2000strokes | bone plate | lydite | 45° | cutting | 55.52917 | 7279
LYDIT5-4_250strokes | LYDIT5-4 | 250strokes | bone plate | lydite | 45° | cutting | 49.81667 | 7280.5
LYDIT5-4_50strokes | LYDIT5-4 | 50strokes | bone plate | lydite | 45° | cutting | 48.23333 | 7269.3
LYDIT5-4_before | LYDIT5-4 | before | bone plate | lydite | 45° | cutting | 49.4625 | 7305
LYDIT5-5_1000strokes | LYDIT5-5 | 1000strokes | bone plate | lydite | 35° | cutting | 107.2235 | 8276.9
LYDIT5-5_2000strokes | LYDIT5-5 | 2000strokes | bone plate | lydite | 35° | cutting | 101.4125 | 8315.5
LYDIT5-5_250strokes | LYDIT5-5 | 250strokes | bone plate | lydite | 35° | cutting | 42.97083 | 8524.3
LYDIT5-5_50strokes | LYDIT5-5 | 50strokes | bone plate | lydite | 35° | cutting | 43.66667 | 8484.2
LYDIT5-5_before | LYDIT5-5 | before | bone plate | lydite | 35° | cutting | 40.14583 | 8521.3
LYDIT5-6_1000strokes | LYDIT5-6 | 1000strokes | bone plate | lydite | 35° | cutting | 45.6375 | 9162.5
LYDIT5-6_2000strokes | LYDIT5-6 | 2000strokes | bone plate | lydite | 35° | cutting | 53.77917 | 9161.2
LYDIT5-6_250strokes | LYDIT5-6 | 250strokes | bone plate | lydite | 35° | cutting | 42.625 | 9165
LYDIT5-6_50strokes | LYDIT5-6 | 50strokes | bone plate | lydite | 35° | cutting | 41.3125 | 9175.6
LYDIT5-6_before | LYDIT5-6 | before | bone plate | lydite | 35° | cutting | 39.65417 | 9169.2
LYDIT5-7_1000strokes | LYDIT5-7 | 1000strokes | bone plate | lydite | 35° | cutting | 43.34583 | 8425.4
LYDIT5-7_2000strokes | LYDIT5-7 | 2000strokes | bone plate | lydite | 35° | cutting | 45.48333 | 8396.7
LYDIT5-7_250strokes | LYDIT5-7 | 250strokes | bone plate | lydite | 35° | cutting | 38.34167 | 8354
LYDIT5-7_50strokes | LYDIT5-7 | 50strokes | bone plate | lydite | 35° | cutting | 40.3625 | 8449.4
LYDIT5-7_before | LYDIT5-7 | before | bone plate | lydite | 35° | cutting | 40.16667 | 8457
LYDIT5-8_1000strokes | LYDIT5-8 | 1000strokes | bone plate | lydite | 45° | carving | 47.925 | 9712.6
LYDIT5-8_2000strokes | LYDIT5-8 | 2000strokes | bone plate | lydite | 45° | carving | 48.90833 | 9728.1
LYDIT5-8_250strokes | LYDIT5-8 | 250strokes | bone plate | lydite | 45° | carving | 47.89167 | 9735.6
LYDIT5-8_50strokes | LYDIT5-8 | 50strokes | bone plate | lydite | 45° | carving | 47.73333 | 9732.6
LYDIT5-8_before | LYDIT5-8 | before | bone plate | lydite | 45° | carving | 48.19583 | 9757.9
LYDIT5-9_1000strokes | LYDIT5-9 | 1000strokes | bone plate | lydite | 45° | carving | 52.72083 | 10768.2
LYDIT5-9_2000strokes | LYDIT5-9 | 2000strokes | bone plate | lydite | 45° | carving | 53.45417 | 10784.9
LYDIT5-9_250strokes | LYDIT5-9 | 250strokes | bone plate | lydite | 45° | carving | 53.45833 | 10801
LYDIT5-9_50strokes | LYDIT5-9 | 50strokes | bone plate | lydite | 45° | carving | 47.55417 | 10816.4
LYDIT5-9_before | LYDIT5-9 | before | bone plate | lydite | 45° | carving | 49.9375 | 10808.3